## 3177mV
(f) | (Zr) | (-Zj)
10080 | 0.01258 | -0.00491
8016 | 0.01253 | -0.003743
6328 | 0.01251 | -0.002711
5016 | 0.01254 | -0.001863
3984 | 0.01261 | -0.001153
3171 | 0.01273 | -0.0005522
2528 | 0.01288 | -3.994e-05
1976 | 0.01308 | 0.0004473
1578 | 0.01331 | 0.0008298
1266 | 0.01355 | 0.001153
998.3 | 0.01385 | 0.001464
796.9 | 0.01416 | 0.001721
627.8 | 0.01452 | 0.001964
505.5 | 0.01488 | 0.002152
398 | 0.01529 | 0.002326
315.5 | 0.0157 | 0.002464
252.4 | 0.01611 | 0.002569
198.6 | 0.01655 | 0.002659
158.4 | 0.01696 | 0.002727
125.6 | 0.01738 | 0.00279
100.4 | 0.01778 | 0.002848
79 | 0.0182 | 0.002915
63.34 | 0.01859 | 0.002978
50.22 | 0.01899 | 0.003058
38.42 | 0.01943 | 0.003176
31.25 | 0.01977 | 0.003296
24.93 | 0.02011 | 0.003455
19.86 | 0.02057 | 0.003714
15.63 | 0.02095 | 0.004049
12.4 | 0.02127 | 0.004471
9.931 | 0.02163 | 0.005007
7.945 | 0.02202 | 0.005682
6.317 | 0.02245 | 0.006536
5.008 | 0.02296 | 0.007606
3.946 | 0.02365 | 0.008964
3.159 | 0.02447 | 0.0105
2.504 | 0.02552 | 0.01235
1.998 | 0.02681 | 0.0145
1.585 | 0.0285 | 0.01703
1.267 | 0.03059 | 0.01979
0.999 | 0.03339 | 0.02301
0.7923 | 0.03684 | 0.02638
0.6334 | 0.0409 | 0.02971
0.504 | 0.04586 | 0.03304
0.4006 | 0.05161 | 0.03608
0.3167 | 0.05821 | 0.03869
0.252 | 0.06514 | 0.04061
0.2003 | 0.07234 | 0.0418
0.1589 | 0.07948 | 0.04221
0.126 | 0.08663 | 0.04219
0.1002 | 0.09336 | 0.04175
0.07945 | 0.09978 | 0.0411
0.06317 | 0.1052 | 0.04007
0.05013 | 0.1104 | 0.03928
0.03983 | 0.1153 | 0.03879
0.03163 | 0.1197 | 0.03864
0.02512 | 0.1239 | 0.03901
0.01996 | 0.128 | 0.03997
0.01585 | 0.1321 | 0.04163
0.01259 | 0.1363 | 0.04404
0.01 | 0.1405 | 0.04718
0.007944 | 0.1448 | 0.05116
0.00631 | 0.1494 | 0.05616
0.005012 | 0.1538 | 0.06226
0.003981 | 0.1583 | 0.0699
0.003162 | 0.1626 | 0.07944
0.002512 | 0.1665 | 0.09136
0.001995 | 0.1702 | 0.1064
0.001585 | 0.174 | 0.1256
0.001259 | 0.1779 | 0.1497
0.001 | 0.183 | 0.1805
0.0007943 | 0.1883 | 0.2191
0.0006275 | 0.1956 | 0.2694
0.0005037 | 0.2049 | 0.3285
0.0003974 | 0.2142 | 0.4079
0.0003165 | 0.2244 | 0.5035
0.0002519 | 0.2382 | 0.6242
0.0001998 | 0.251 | 0.7767
0.0001583 | 0.2465 | 0.9619
0.0001259 | 0.2696 | 1.199
9.99e-05 | 0.2946 | 1.499
7.948e-05 | 0.3114 | 1.863
6.308e-05 | 0.3444 | 2.332
5.009e-05 | 0.3954 | 2.921
3.983e-05 | 0.4363 | 3.648
3.162e-05 | 0.5085 | 4.571
2.512e-05 | 0.5258 | 5.739
1.995e-05 | 0.6174 | 7.18
1.585e-05 | 0.7392 | 8.987
1.259e-05 | 0.6403 | 11.04
9.999e-06 | 0.8774 | 14.13

## 3387mV
(f) | (Zr) | (-Zj)
10080 | 0.01235 | -0.004832
8016 | 0.01233 | -0.003668
6328 | 0.0123 | -0.002631
5016 | 0.01234 | -0.001781
3984 | 0.01243 | -0.001066
3171 | 0.01255 | -0.0004566
2528 | 0.01271 | 6.464e-05
1976 | 0.01293 | 0.0005575
1578 | 0.01316 | 0.0009599
1266 | 0.01342 | 0.001303
998.3 | 0.01374 | 0.001638
796.9 | 0.01407 | 0.001922
627.8 | 0.01446 | 0.002195
505.5 | 0.01484 | 0.002412
398 | 0.01529 | 0.00262
315.5 | 0.01576 | 0.002793
252.4 | 0.01623 | 0.002932
198.6 | 0.01674 | 0.003049
158.4 | 0.01723 | 0.003135
125.6 | 0.01773 | 0.003201
100.4 | 0.0182 | 0.00325
79 | 0.01871 | 0.003296
63.34 | 0.01916 | 0.003335
50.22 | 0.01961 | 0.003385
38.42 | 0.02011 | 0.003465
31.25 | 0.02048 | 0.003562
24.93 | 0.02087 | 0.003713
19.86 | 0.02136 | 0.003954
15.63 | 0.02179 | 0.00429
12.4 | 0.02218 | 0.004717
9.931 | 0.02263 | 0.005239
7.945 | 0.02321 | 0.005889
6.317 | 0.02389 | 0.006672
5.008 | 0.0248 | 0.007584
3.946 | 0.02598 | 0.008606
3.159 | 0.02735 | 0.009583
2.504 | 0.02909 | 0.01052
1.998 | 0.03102 | 0.01131
1.585 | 0.03324 | 0.01187
1.267 | 0.03551 | 0.01211
0.999 | 0.03792 | 0.01202
0.7923 | 0.04015 | 0.01161
0.6334 | 0.04211 | 0.011
0.504 | 0.04385 | 0.01026
0.4006 | 0.04535 | 0.009464
0.3167 | 0.04664 | 0.008686
0.252 | 0.04772 | 0.008022
0.2003 | 0.04862 | 0.007467
0.1589 | 0.04943 | 0.007043
0.126 | 0.05018 | 0.006768
0.1002 | 0.05091 | 0.006646
0.07945 | 0.05164 | 0.006672
0.06317 | 0.05219 | 0.006839
0.05013 | 0.0529 | 0.007172
0.03983 | 0.0537 | 0.007664
0.03163 | 0.05458 | 0.008318
0.02512 | 0.0556 | 0.009137
0.01996 | 0.05675 | 0.01012
0.01585 | 0.05807 | 0.01128
0.01259 | 0.05954 | 0.01261
0.01 | 0.06117 | 0.01409
0.007944 | 0.06294 | 0.01574
0.00631 | 0.06483 | 0.01755
0.005012 | 0.06681 | 0.01958
0.003981 | 0.06884 | 0.02189
0.003162 | 0.07084 | 0.02454
0.002512 | 0.07304 | 0.02767
0.001995 | 0.0753 | 0.03146
0.001585 | 0.07755 | 0.03602
0.001259 | 0.0799 | 0.0417
0.001 | 0.08237 | 0.0488
0.0007943 | 0.08522 | 0.05774
0.0006275 | 0.08832 | 0.06925
0.0005037 | 0.09156 | 0.08264
0.0003974 | 0.09541 | 0.1005
0.0003165 | 0.09904 | 0.1219
0.0002519 | 0.1018 | 0.1486
0.0001998 | 0.108 | 0.1836
0.0001583 | 0.1154 | 0.2262
0.0001259 | 0.125 | 0.2813
9.99e-05 | 0.1305 | 0.3496

## 3650mV
(f) | (Zr) | (-Zj)
10080 | 0.01208 | -0.005083
8016 | 0.01202 | -0.003909
6328 | 0.01197 | -0.002878
5016 | 0.01198 | -0.002036
3984 | 0.01203 | -0.001333
3171 | 0.01213 | -0.0007413
2528 | 0.01225 | -0.0002394
1976 | 0.01243 | 0.0002345
1578 | 0.01263 | 0.0006026
1266 | 0.01284 | 0.0009106
998.3 | 0.01311 | 0.001202
796.9 | 0.01339 | 0.001441
627.8 | 0.01371 | 0.001662
505.5 | 0.01403 | 0.00182
398 | 0.0144 | 0.001965
315.5 | 0.01476 | 0.002068
252.4 | 0.01512 | 0.002141
198.6 | 0.0155 | 0.002195
158.4 | 0.01585 | 0.002224
125.6 | 0.01622 | 0.002242
100.4 | 0.01656 | 0.002253
79 | 0.01693 | 0.002255
63.34 | 0.01726 | 0.002251
50.22 | 0.01762 | 0.00224
38.42 | 0.01803 | 0.002217
31.25 | 0.01835 | 0.002188
24.93 | 0.0187 | 0.00214
19.86 | 0.01905 | 0.00207
15.63 | 0.01941 | 0.001966
12.4 | 0.01973 | 0.00184
9.931 | 0.02 | 0.001702
7.945 | 0.02023 | 0.001556
6.317 | 0.02044 | 0.001409
5.008 | 0.02062 | 0.001272
3.946 | 0.02077 | 0.001147
3.159 | 0.02089 | 0.00105
2.504 | 0.021 | 0.0009549
1.998 | 0.02109 | 0.0008939
1.585 | 0.02117 | 0.0008555
1.267 | 0.02125 | 0.000835
0.999 | 0.02133 | 0.0008329
0.7923 | 0.02141 | 0.0008525
0.6334 | 0.02148 | 0.0008923
0.504 | 0.02157 | 0.0009553
0.4006 | 0.02166 | 0.00104
0.3167 | 0.02176 | 0.001152
0.252 | 0.02187 | 0.00129
0.2003 | 0.022 | 0.001453
0.1589 | 0.02214 | 0.001653
0.126 | 0.02234 | 0.001888
0.1002 | 0.02256 | 0.002165
0.07945 | 0.02279 | 0.002494
0.06317 | 0.02298 | 0.002872
0.05013 | 0.02328 | 0.003313
0.03983 | 0.02364 | 0.003819
0.03163 | 0.02406 | 0.004397
0.02512 | 0.02456 | 0.005055
0.01996 | 0.02515 | 0.005799
0.01585 | 0.02586 | 0.006623
0.01259 | 0.02669 | 0.007529
0.01 | 0.02767 | 0.0085
0.007944 | 0.02878 | 0.009524
0.00631 | 0.03 | 0.01061
0.005012 | 0.03133 | 0.01176
0.003981 | 0.03274 | 0.013
0.003162 | 0.0342 | 0.01435
0.002512 | 0.03574 | 0.01586
0.001995 | 0.0373 | 0.01758
0.001585 | 0.03887 | 0.01955
0.001259 | 0.04044 | 0.02188
0.001 | 0.04201 | 0.02472
0.0007943 | 0.04358 | 0.02822
0.0006275 | 0.04525 | 0.03283
0.0005037 | 0.04688 | 0.03824
0.0003974 | 0.04873 | 0.0456
0.0003165 | 0.05076 | 0.0547
0.0002519 | 0.05185 | 0.06585
0.0001998 | 0.05356 | 0.08018
0.0001583 | 0.05742 | 0.09933
0.0001259 | 0.06139 | 0.1231
9.99e-05 | 0.06385 | 0.1524
7.948e-05 | 0.0699 | 0.1905
6.308e-05 | 0.07463 | 0.2377
5.009e-05 | 0.08073 | 0.2976
3.983e-05 | 0.08909 | 0.3735
3.162e-05 | 0.09979 | 0.4699
2.512e-05 | 0.1136 | 0.5909
1.995e-05 | 0.1289 | 0.7448
1.585e-05 | 0.1473 | 0.9327
1.259e-05 | 0.1617 | 1.169
9.999e-06 | 0.2005 | 1.493

## 3879mV
(f) | (Zr) | (-Zj)
10080 | 0.01209 | -0.004955
8016 | 0.01202 | -0.003778
6328 | 0.01199 | -0.002754
5016 | 0.01201 | -0.001909
3984 | 0.01208 | -0.001202
3171 | 0.01218 | -0.0006031
2528 | 0.01232 | -9.162e-05
1976 | 0.01252 | 0.0003884
1578 | 0.01273 | 0.0007751
1266 | 0.01297 | 0.001105
998.3 | 0.01326 | 0.001421
796.9 | 0.01356 | 0.001682
627.8 | 0.01392 | 0.001925
505.5 | 0.01427 | 0.002122
398 | 0.01468 | 0.002302
315.5 | 0.0151 | 0.002443
252.4 | 0.01552 | 0.002549
198.6 | 0.01597 | 0.002631
158.4 | 0.0164 | 0.002684
125.6 | 0.01684 | 0.002719
100.4 | 0.01726 | 0.002739
79 | 0.0177 | 0.002751
63.34 | 0.0181 | 0.002758
50.22 | 0.01852 | 0.002763
38.42 | 0.01899 | 0.00277
31.25 | 0.01937 | 0.002779
24.93 | 0.01979 | 0.002787
19.86 | 0.02024 | 0.002787
15.63 | 0.02073 | 0.002758
12.4 | 0.02119 | 0.00269
9.931 | 0.02162 | 0.002585
7.945 | 0.02203 | 0.002447
6.317 | 0.0224 | 0.002283
5.008 | 0.02272 | 0.00211
3.946 | 0.023 | 0.001942
3.159 | 0.02323 | 0.001804
2.504 | 0.02343 | 0.001682
1.998 | 0.02361 | 0.001596
1.585 | 0.02378 | 0.001542
1.267 | 0.02393 | 0.00152
0.999 | 0.02409 | 0.001528
0.7923 | 0.02424 | 0.00157
0.6334 | 0.0244 | 0.001642
0.504 | 0.02456 | 0.001751
0.4006 | 0.02474 | 0.001891
0.3167 | 0.02494 | 0.002077
0.252 | 0.02515 | 0.0023
0.2003 | 0.02538 | 0.002569
0.1589 | 0.02565 | 0.002891
0.126 | 0.02597 | 0.003272
0.1002 | 0.02634 | 0.00372
0.07945 | 0.02679 | 0.004251
0.06317 | 0.02706 | 0.004859
0.05013 | 0.02753 | 0.005581
0.03983 | 0.02807 | 0.006415
0.03163 | 0.02871 | 0.007382
0.02512 | 0.02945 | 0.008506
0.01996 | 0.03031 | 0.009795
0.01585 | 0.03136 | 0.01128
0.01259 | 0.0326 | 0.01293
0.01 | 0.03409 | 0.01474
0.007944 | 0.03585 | 0.01667
0.00631 | 0.03791 | 0.01871
0.005012 | 0.04022 | 0.02085
0.003981 | 0.04274 | 0.02308
0.003162 | 0.04546 | 0.02545
0.002512 | 0.04825 | 0.02796
0.001995 | 0.0511 | 0.03073
0.001585 | 0.05395 | 0.03383
0.001259 | 0.05697 | 0.03745
0.001 | 0.06025 | 0.04177
0.0007943 | 0.0637 | 0.04691
0.0006275 | 0.06733 | 0.0531
0.0005037 | 0.07103 | 0.06017
0.0003974 | 0.07541 | 0.06955
0.0003165 | 0.08003 | 0.08074
0.0002519 | 0.08327 | 0.09352
0.0001998 | 0.08656 | 0.1097
0.0001583 | 0.09227 | 0.1317
0.0001259 | 0.09951 | 0.1595
9.99e-05 | 0.1027 | 0.1921
7.948e-05 | 0.113 | 0.2368
6.308e-05 | 0.1174 | 0.2898
5.009e-05 | 0.1249 | 0.3587
3.983e-05 | 0.1337 | 0.4449
3.162e-05 | 0.1417 | 0.5546
2.512e-05 | 0.154 | 0.6936
1.995e-05 | 0.1718 | 0.8691
1.585e-05 | 0.1887 | 1.088
1.259e-05 | 0.2073 | 1.362
9.999e-06 | 0.2336 | 1.707

## 4187mV
(f) | (Zr) | (-Zj)
10080 | 0.01223 | -0.004837
8016 | 0.0122 | -0.00366
6328 | 0.01218 | -0.002622
5016 | 0.01222 | -0.001768
3984 | 0.0123 | -0.001051
3171 | 0.01243 | -0.0004404
2528 | 0.01259 | 8.407e-05
1976 | 0.01281 | 0.0005815
1578 | 0.01305 | 0.0009889
1266 | 0.01331 | 0.001335
998.3 | 0.01363 | 0.001677
796.9 | 0.01397 | 0.001968
627.8 | 0.01436 | 0.002249
505.5 | 0.01476 | 0.002472
398 | 0.01522 | 0.002691
315.5 | 0.0157 | 0.00287
252.4 | 0.01619 | 0.003009
198.6 | 0.01672 | 0.003122
158.4 | 0.01723 | 0.003197
125.6 | 0.01775 | 0.003246
100.4 | 0.01824 | 0.003272
79 | 0.01874 | 0.003289
63.34 | 0.01918 | 0.003299
50.22 | 0.01962 | 0.003325
38.42 | 0.02007 | 0.003393
31.25 | 0.0204 | 0.003485
24.93 | 0.02074 | 0.003658
19.86 | 0.02119 | 0.003938
15.63 | 0.02151 | 0.004339
12.4 | 0.0219 | 0.004869
9.931 | 0.02233 | 0.005517
7.945 | 0.02291 | 0.006318
6.317 | 0.02369 | 0.007288
5.008 | 0.02472 | 0.008401
3.946 | 0.02612 | 0.009614
3.159 | 0.02777 | 0.01072
2.504 | 0.02987 | 0.01171
1.998 | 0.0322 | 0.0124
1.585 | 0.03479 | 0.01269
1.267 | 0.0373 | 0.01255
0.999 | 0.03979 | 0.01199
0.7923 | 0.04191 | 0.01113
0.6334 | 0.04362 | 0.01017
0.504 | 0.04503 | 0.009173
0.4006 | 0.04615 | 0.008242
0.3167 | 0.04707 | 0.007424
0.252 | 0.04779 | 0.006794
0.2003 | 0.04839 | 0.006328
0.1589 | 0.04891 | 0.006033
0.126 | 0.04945 | 0.005919
0.1002 | 0.04996 | 0.005977
0.07945 | 0.05053 | 0.006201
0.06317 | 0.05086 | 0.006573
0.05013 | 0.05141 | 0.007123
0.03983 | 0.05205 | 0.00783
0.03163 | 0.05278 | 0.008714
0.02512 | 0.05364 | 0.00977
0.01996 | 0.05467 | 0.01102
0.01585 | 0.05584 | 0.01246
0.01259 | 0.05721 | 0.01412
0.01 | 0.0588 | 0.016
0.007944 | 0.06063 | 0.01809
0.00631 | 0.06267 | 0.02042
0.005012 | 0.06489 | 0.02302
0.003981 | 0.06726 | 0.02599
0.003162 | 0.0696 | 0.02945
0.002512 | 0.07212 | 0.0336
0.001995 | 0.0748 | 0.0387
0.001585 | 0.07758 | 0.04498
0.001259 | 0.08056 | 0.05277
0.001 | 0.08394 | 0.06249
0.0007943 | 0.08754 | 0.07457
0.0006275 | 0.09167 | 0.0901
0.0005037 | 0.09571 | 0.1081
0.0003974 | 0.1005 | 0.1323
0.0003165 | 0.1066 | 0.1619
0.0002519 | 0.1113 | 0.1983
0.0001998 | 0.111 | 0.2428
0.0001583 | 0.1148 | 0.3006
0.0001259 | 0.1249 | 0.3743
9.99e-05 | 0.1263 | 0.4641
7.948e-05 | 0.1328 | 0.578
6.308e-05 | 0.1344 | 0.7204
5.009e-05 | 0.1409 | 0.9014
3.983e-05 | 0.1494 | 1.128
3.162e-05 | 0.1586 | 1.413
2.512e-05 | 0.1788 | 1.784
1.995e-05 | 0.197 | 2.251

## 4193mV
(f) | (Zr) | (-Zj)
10080 | 0.0121 | -0.005162
8016 | 0.01203 | -0.003968
6328 | 0.01198 | -0.002911
5016 | 0.01199 | -0.002043
3984 | 0.01205 | -0.001321
3171 | 0.01215 | -0.000711
2528 | 0.01229 | -0.0001913
1976 | 0.01248 | 0.0002968
1578 | 0.01268 | 0.0006842
1266 | 0.01292 | 0.001012
998.3 | 0.0132 | 0.001321
796.9 | 0.01349 | 0.001574
627.8 | 0.01384 | 0.001806
505.5 | 0.01418 | 0.001987
398 | 0.01457 | 0.002145
315.5 | 0.01496 | 0.002265
252.4 | 0.01534 | 0.002352
198.6 | 0.01575 | 0.002417
158.4 | 0.01613 | 0.002462
125.6 | 0.01651 | 0.002497
100.4 | 0.01686 | 0.002524
79 | 0.01722 | 0.00256
63.34 | 0.01754 | 0.0026
50.22 | 0.01785 | 0.002668
38.42 | 0.01818 | 0.002794
31.25 | 0.01843 | 0.002946
24.93 | 0.01869 | 0.003186
19.86 | 0.01903 | 0.003528
15.63 | 0.01936 | 0.003999
12.4 | 0.01979 | 0.004588
9.931 | 0.02022 | 0.005269
7.945 | 0.02085 | 0.006074
6.317 | 0.02171 | 0.007001
5.008 | 0.02286 | 0.007993
3.946 | 0.02437 | 0.00898
3.159 | 0.02607 | 0.00976
2.504 | 0.02811 | 0.0103
1.998 | 0.03021 | 0.01049
1.585 | 0.03236 | 0.01031
1.267 | 0.03427 | 0.009824
0.999 | 0.03604 | 0.009071
0.7923 | 0.03746 | 0.008229
0.6334 | 0.03856 | 0.007416
0.504 | 0.03945 | 0.006658
0.4006 | 0.04016 | 0.006012
0.3167 | 0.04075 | 0.005491
0.252 | 0.04123 | 0.005127
0.2003 | 0.04166 | 0.004905
0.1589 | 0.04205 | 0.00482
0.126 | 0.04248 | 0.004877
0.1002 | 0.04294 | 0.00507
0.07945 | 0.04343 | 0.005411
0.06317 | 0.04379 | 0.005853
0.05013 | 0.04434 | 0.006444
0.03983 | 0.04497 | 0.007177
0.03163 | 0.04572 | 0.008047
0.02512 | 0.04657 | 0.009068
0.01996 | 0.04757 | 0.01026
0.01585 | 0.04872 | 0.01163
0.01259 | 0.05001 | 0.01319
0.01 | 0.05149 | 0.01493
0.007944 | 0.05313 | 0.01688
0.00631 | 0.05495 | 0.01906
0.005012 | 0.0568 | 0.02151
0.003981 | 0.05862 | 0.02436
0.003162 | 0.06067 | 0.02781
0.002512 | 0.06277 | 0.03197
0.001995 | 0.06488 | 0.03705
0.001585 | 0.06711 | 0.04334
0.001259 | 0.06936 | 0.05115
0.001 | 0.07181 | 0.06085
0.0007943 | 0.07447 | 0.07299
0.0006275 | 0.07762 | 0.08859
0.0005037 | 0.08089 | 0.1068
0.0003974 | 0.08459 | 0.1313
0.0003165 | 0.08881 | 0.1609
0.0002519 | 0.09159 | 0.1977
0.0001998 | 0.09034 | 0.2428
0.0001583 | 0.09521 | 0.3025
0.0001259 | 0.1022 | 0.3769
9.99e-05 | 0.1017 | 0.4679
7.948e-05 | 0.1113 | 0.5861
6.308e-05 | 0.1138 | 0.7316
5.009e-05 | 0.1213 | 0.9166
3.983e-05 | 0.1301 | 1.149
3.162e-05 | 0.1393 | 1.442
2.512e-05 | 0.1538 | 1.813
1.995e-05 | 0.1694 | 2.283
1.585e-05 | 0.1953 | 2.88
1.259e-05 | 0.2185 | 3.624
9.999e-06 | 0.241 | 4.542